## Sheet1
HoleID | Nm01 | Sample Depth | Weight Dry | Weight Submerged | Weight Wet | Wwet - Wsubm | SG
XOO1 | TRAY01 | 183 | 915 | 596 | 917 | 321 | 2.850467
|  | 186 | 637 | 379 | 651 | 272 | 2.341912
[6 empty] | 0 | #DIV/0!
| TRAY02 | 188 | 835 | 515 | 842 | 327 | 2.553517
|  | 192 | 742 | 480 | 766 | 286 | 2.594406
[6 empty] | 0 | #DIV/0!
| TRAY03 | 195 | 698 | 425 | 700 | 275 | 2.538182
|  | 198 | 610 | 350 | 612 | 262 | 2.328244
[6 empty] | 0 | #DIV/0!
| TRAY04 | 201 | 795 | 510 | 797 | 287 | 2.770035
|  | 205 | 755 | 484 | 758 | 274 | 2.755474
[6 empty] | 0 | #DIV/0!
I believe if use vba these unnecessary formula #DIV/0! will never come up in column H
I believe if use vba these unnecessary formula 0 will never come up column G